## Sheet1
Temperature | Reaction Time | CaO_w | CaCl2_w | PSD
154.133 | 77.63796 | 0.2784698 | 0.0569576 | 2
128.442 | 66.84539 | 0.4542095 | 0.1415886 | 2
195.551 | 50.80352 | 0.9618564 | 0.3702631 | 3
171.1364 | 88.73836 | 0.4885178 | 0.2856633 | 2
151.575 | 113.1856 | 1.894646 | 0.06787857 | 3
139.3741 | 99.29791 | 0.6762213 | 0.01965514 | 0
175.8789 | 107.8648 | 0.1035829 | 0.2075852 | 2
121.183 | 103.0081 | 0.2346322 | 0.1340637 | 0
149.0866 | 131.9106 | 0.6073535 | 0.2669099 | 1
157.5204 | 57.3688 | 1.30529 | 0.4143337 | 1
165.557 | 38.40084 | 0.7547058 | 0.3264623 | 1
110.532 | 44.3218 | 1.515615 | 0.1783113 | 3
168.3385 | 126.9947 | 0.5489462 | 0.31491 | 2
191.6029 | 93.24607 | 1.791605 | 0.2927005 | 1
145.9029 | 151.5203 | 1.700828 | 0.2350318 | 2
101.7097 | 115.8666 | 0.165545 | 0.1853982 | 1
117.0531 | 82.81737 | 1.428329 | 0.3824263 | 1
115.3455 | 176.7724 | 0.809058 | 0.4002843 | 2
132.8271 | 47.65643 | 0.01402477 | 0.436924 | 3
188.5372 | 122.1158 | 1.563557 | 0.08285454 | 3
142.7899 | 32.50213 | 1.949619 | 0.09677821 | 0
180.9449 | 163.7815 | 0.9245487 | 0.1624036 | 3
108.4563 | 156.6523 | 1.117264 | 0.1096929 | 3
199.6211 | 136.9501 | 1.159353 | 0.4448855 | 0
105.3475 | 62.20512 | 1.627967 | 0.215883 | 1
134.5913 | 174.1237 | 1.223536 | 0.3445443 | 0
184.6327 | 73.85782 | 1.366459 | 0.03963302 | 0
162.7044 | 166.8341 | 1.020837 | 0.2470306 | 0
125.3716 | 149.0969 | 1.837548 | 0.3611123 | 2
178.9333 | 142.9784 | 0.3543916 | 0.01178721 | 1

## Tabelle1 (hidden)
Temperature | Reaction Time | CaO_w | CaO mass per experiment | Actual CaO mass per experiment | CaCl2_w | CaCl2 mass per experiment | Actual CaCl2 mass per experiment | Total Ca | Actual total Ca | Chlorid in product | PSD | Reactor2 | Date | Reactor | Dry weight
107.1127 | 163.2431 | 1.824022 |  | 1.277 | 0.05158067 |  | 0.078 |  |  |  | 0 | 0 | 4577500%
102.8123 | 54.07674 | 1.215493 |  | 0.855 | 0.2969592 |  | 0.433 |  |  |  | 0 | 1 | 4577500%
167.1902 | 40.66571 | 0.2998731 |  | 0.212 | 0.3364534 |  | 0.467 |  |  |  | 0 | 2 | 4577500%
194.523 | 138.3739 | 0.8774673 |  |  | 0.2493564 | [5 empty] | 0 | 1 | 4577600%
128.5821 | 89.23848 | 0.5609005 |  |  | 0.3913885 | [5 empty] | 0 | 2 | 4577600%
135.7194 | 111.2721 | 0.2355323 |  |  | 0.4354461 | [5 empty] | 0 | 0 | 4577600%
151.9145 | 96.91225 | 1.719798 |  |  | 0.3280896 | [5 empty] | 0 | 1 | 4577700%
192.1794 | 74.26533 | 1.792063 |  |  | 0.1255919 | [5 empty] | 0 | 2 | 4577700%
159.205 | 170.8418 | 0.6174157 |  |  | 0.06822362 | [5 empty] | 0 | 0 | 4577700%
118.4145 | 178.056 | 0.05635457 |  |  | 0.4173435 | [5 empty] | 3 | 2
123.9876 | 68.50136 | 0.748824 |  |  | 0.01084591 | [5 empty] | 3 | 0
162.2694 | 78.66862 | 1.075182 |  |  | 0.1952579 | [5 empty] | 3 | 0
165.0825 | 152.9679 | 1.364113 |  |  | 0.2767056 | [5 empty] | 3 | 2
180.339 | 91.36904 | 0.361465 |  |  | 0.2332113 | [5 empty] | 3 | 2
112.023 | 141.8627 | 1.42465 |  |  | 0.3559825 | [5 empty] | 3 | 1
148.364 | 59.25035 | 0.1249332 |  |  | 0.1534755 | [5 empty] | 3 | 2
141.355 | 32.47628 | 1.190986 |  |  | 0.2659447 | [5 empty] | 2 | 0
185.6423 | 36.46075 | 1.525137 |  |  | 0.1724159 | [5 empty] | 2 | 2
175.0691 | 63.44805 | 0.1625027 |  |  | 0.3052504 | [5 empty] | 2 | 0
198.3633 | 103.3059 | 0.8552892 |  |  | 0.2185555 | [5 empty] | 2 | 0
138.7185 | 167.1229 | 0.4126245 |  |  | 0.07981835 | [5 empty] | 2 | 1
121.4104 | 48.40911 | 1.922945 |  |  | 0.1421053 | [5 empty] | 2 | 0
188.5112 | 156.4489 | 1.980792 |  |  | 0.3708225 | [5 empty] | 2 | 0
170.7858 | 108.8205 | 1.568189 |  |  | 0.3977596 | [5 empty] | 1 | 1
105.1187 | 84.20246 | 0.5028353 |  |  | 0.0418738 | [5 empty] | 1 | 1
114.6887 | 117.9354 | 1.317841 |  |  | 0.4515549 | [5 empty] | 1 | 1
154.7033 | 123.6253 | 1.055881 |  |  | 0.2061976 | [5 empty] | 1 | 1
146.2321 | 146.1556 | 1.64087 |  |  | 0.02627097 | [5 empty] | 1 | 2
131.0195 | 132.8721 | 0.9754854 |  |  | 0.1176949 | [5 empty] | 1 | 2
178.4638 | 127.001 | 0.7090117 |  |  | 0.09555782 | [5 empty] | 1 | 1

## Experiments
Reaction # | Temperature [°C] | Reaction Time [min] | CaO_w | CaO mass per experiment | CaO mass [g] | CaCl2_w | CaCl2 mass per experiment | CaCl2 mass [g] | Total Ca | Actual total Ca [w%] | Chlorid in product [w%] | PSD | Reactor # | Date of experimentation | Reactor idf. | Dry weight [g] | Moisture after filtration | Reaction yield (mass) | Reaction yield (LOI) | Yield regression | LOI result | Total mass | Conversion [%] | UpdatedI yield | Comments | Sampling date
397 | 194.6584 | 104.7922 | 0.1142086 |  | 0.082 | 0.1401636 |  | 0.196 |  |  |  | 0 | 2 | 4578400% | [10 empty] | NEW add. 9 Point sampling | 4577700%
396 | 153.3317 | 127.2863 | 0.9486358 |  | 0.662 | 0.04017909 |  | 0.056 |  |  |  | 0 | 1 | 4578400% | [10 empty] | NEW add. 9 Point sampling | 4577700%
395 | 159.0208 | 74.05634 | 1.838074 |  | 1.285 | 0.0719398 |  | 0.103 |  |  |  | 0 | 0 | 4578400% | [6 empty] | 0% |  |  |  | NEW add. 9 Point sampling | 4577700%
394 | 114.722 | 142.5717 | 1.684566 |  | 1.181 | 0.1873432 | 0.259 | 0.2593954 |  |  |  | 0 | 2 | 4578300% |  | 56.622 | 19.11% | 27.18% | 33.11% |  |  |  | 0.2983685 |  | NEW add. 9 Point sampling | 4577700%
393 | 143.3318 | 176.5183 | 0.8136036 |  | 0.57 | 0.2961553 |  | 0.417 |  |  |  | 0 | 1 | 4578300% |  | 61.45 | 16.96% | 46.99% | 51.08% |  |  |  | 0.495617 |  | NEW add. 9 Point sampling | 4577700%
392 | 186.4778 | 159.2556 | 1.199275 |  | 0.838 | 0.3928734 |  | 0.545 |  |  |  | 0 | 0 | 4578300% |  | 58.653 | 16.21% | 35.51% | 40.66% |  |  |  | 0.3820171 |  | NEW add. 9 Point sampling | 4577700%
391 | 169.8124 | 38.16043 | 1.402598 |  | 0.981 | 0.4201378 |  | 0.584 |  |  |  | 0 | 2 | 4578200% |  | 57.037 | 16.12% | 28.88% | 27.75% |  |  |  | 0.2450752 |  | NEW add. 9 Point sampling | 4577700%
390 | 106.0671 | 94.21801 | 0.5996189 |  | 0.417 | 0.3093712 |  | 0.428 |  |  |  | 0 | 1 | 4578200% |  | 53.604 | 19.99% | 14.79% | 21.19% |  |  |  | 0.1950578 |  | NEW add. 9 Point sampling | 4577700%
389 | 128.7364 | 49.17214 | 0.3590481 |  | 0.252 | 0.2334755 |  | 0.328 |  |  |  | 0 | 0 | 4578200% |  | 55.118 | 20.12% | 21% | 34.65% |  |  |  | 0.3370442 |  | NEW add. 9 Point sampling | 4577700%
382 | 128.5821 | 89.23848 | 0.5609005 |  | 0.392 | 0.3913885 |  | 0.542 |  |  |  | 0 | 2 | 4577600% |  | 55.752 | 19.2% | 23.61% | 29.87% |  |  |  | 0.2828317 |  | Sampling from 30 points with PSD | 4577400%
381 | 194.523 | 111.2721 | 0.8774673 |  | 0.613 | 0.2493564 |  | 0.347 |  |  |  | 0 | 1 | 4577600% |  | 58.324 | 15.47% | 34.16% | 39.44% |  |  |  | 0.3765664 |  | Sampling from 30 points with PSD | 4577400%
380 | 135.7194 | 138.3739 | 0.2355323 |  | 0.164 | 0.4354461 |  | 0.606 |  |  |  | 0 | 0 | 4577600% |  | 58.807 | 18.32% | 36.14% | 41.23% |  |  |  | 0.4034788 |  | Sampling from 30 points with PSD | 4577400%
379 | 167.1902 | 40.66571 | 0.2998731 |  | 0.212 | 0.3364534 |  | 0.467 |  |  |  | 0 | 2 | 4577500% |  | 57.115 | 14.75% | 29.2% | 32.52% |  |  |  | 0.3151797 |  | Sampling from 30 points with PSD | 4577400%
378 | 102.8123 | 54.07674 | 1.215493 |  | 0.855 | 0.2969592 |  | 0.433 |  |  |  | 0 | 1 | 4577500% |  | 55.09 | 23.49% | 20.89% | 25.05% |  |  |  | 0.2222566 |  | Sampling from 30 points with PSD | 4577400%
377 | 107.1127 | 163.2431 | 1.824022 |  | 1.277 | 0.05158067 |  | 0.078 |  |  |  | 0 | 0 | 4577500% |  | 59.035 | 20.22 | 37.08% | 32.82% |  |  |  | 0.294649 |  | Sampling from 30 points with PSD | 4577400%
373 | 180 | 180 | 0 |  | 0 | 0 |  | 0 |  |  |  | 0 | 1 | 4577100% |  | 56.606 | 14.24% | 27.09% | 25.36% |  |  |  | 0.2536 |  | Screening experiements | -
371 | 180 | 180 | 1 |  | 0.702 | 0.2 |  | 0.278 |  |  |  | 0 | 0 | 4577100% |  | 60.277 | 16.28% | 42.17% | 43.98% |  |  |  | 0.4212745 |  | Screening experiements | -
370 | 180 | 180 | 0 |  | 0 | 0 |  | 0 |  |  |  | 0 | 2 | 4576900% |  | 84.892 | 29.26% | 27.06% | 31.07% |  |  |  | 0.3107 |  | Screening experiements | -
366 | 180 | 180 | 1 |  | 0.699 | 0 |  | 0 |  |  |  | 0 | 1 | 4576400% |  | 91.089 | 25.94% | 44.02% | 47.7% |  |  |  | 0.4611534 |  | Screening experiements | -
362 | 180 | 180 | 0 |  | 0 | 0 |  | 0 |  |  |  | 0 | 0 | 4576300% |  | 83.311 | 22.14% | 22.74% | 26.95% |  |  |  | 0.2695 |  | Screening experiements | -
s

## Tabelle2
Component | Total Mass (max) [g] | Total Mass (max w buffer) [g] | mass per experiment | pH of the solution (based only on additives) | mmol/L additive | % chlorid in product | Ca w% feedstock
Ca(OH)2 |  |  |  | 13.04 |  | 0%
CaCl2 |  |  |  | 6.89
CaCO3 |  |  |  | 11.07 |  | 0%
NaCl |  |  |  | 6.94 |  |  | 0%
NaOH |  |  |  | 13.75 |  | 0% | 0%
NaHCO3 |  |  |  | 7.64 |  | 0% | 0%
CaSO4(2(H2O) | [5 empty] | 0%
CaO | [5 empty] | 0%
Parameters | Value | Comment
Mass of slag | 50
# of Experiements | 50 | 25 LHS, 25 BO
W% | 1.824022 | gCa/gFeedstock
Molar | 1
Water mass |  | g
S/L ratio | 0.4
Buffer | 1.1 | x times the amount
water density | 0.9998395 | g/ml
Chlorid Threshold (product) | 0.2 | % in Final Product
Remaining Moisture filter cake | 27.55% | % with buffer (5%)
Average mass gain |  | %
Chlorid Threshold (feedstock) |  | %
CO intake max | 48.73%
Component | Molar Mass [g/mol ]
Ca(OH)2
CaCl2
CaCO3
NaCl
NaOH
NaHCO3
CaSO4(2(H2O)
CaO
Ca | 40.078
Cl | 35.453
Na | 22.989769
O | 15.9994
H | 1.00784
C | 12.011
S | 32.065
CO2
gCO2/gCaO
gCO2/gCaCl2

## Bounds
Parameter | min | max
Temperature [°C] | 100 | 200
Reaction time [min] | 30 | 180
CaO mass [g] | 0 | 1.399207
CaCl2 mass [g] | 0 | 0.6288023

## Experiments_2025-05-07
Reaction # | Temperature [°C] | Reaction Time [min] | CaO_w | CaO mass per experiment | CaO mass [g] | CaCl2_w | CaCl2 mass per experiment | CaCl2 mass [g] | Total Ca | Actual total Ca [w%] | Chlorid in product [w%] | PSD | Reactor # | Date of experimentation | Reactor idf. | Dry weight [g] | Moisture after filtration | Reaction yield (mass) | Reaction yield (LOI) | Yield regression | LOI result | Total mass | Conversion [%] | UpdatedI yield | Comments | Sampling date
397 | 194.6584 | 104.7922 | 0.1142086 |  | 0.082 | 0.1401636 |  | 0.196 |  |  |  | 0 | 2 | 4578400% | [10 empty] | NEW add. 9 Point sampling | 4577700%
396 | 153.3317 | 127.2863 | 0.9486358 |  | 0.662 | 0.04017909 |  | 0.056 |  |  |  | 0 | 1 | 4578400% | [10 empty] | NEW add. 9 Point sampling | 4577700%
395 | 159.0208 | 74.05634 | 1.838074 |  | 1.285 | 0.0719398 |  | 0.103 |  |  |  | 0 | 0 | 4578400% | [6 empty] | 0% |  |  |  | NEW add. 9 Point sampling | 4577700%
394 | 114.722 | 142.5717 | 1.684566 |  | 1.181 | 0.1873432 | 0.259 | 0.2593954 |  |  |  | 0 | 2 | 4578300% |  | 56.622 | 19.11% | 27.18% | 33.11% |  |  |  | 0.2983685 |  | NEW add. 9 Point sampling | 4577700%
393 | 143.3318 | 176.5183 | 0.8136036 |  | 0.57 | 0.2961553 |  | 0.417 |  |  |  | 0 | 1 | 4578300% |  | 61.45 | 16.96% | 46.99% | 51.08% |  |  |  | 0.495617 |  | NEW add. 9 Point sampling | 4577700%
392 | 186.4778 | 159.2556 | 1.199275 |  | 0.838 | 0.3928734 |  | 0.545 |  |  |  | 0 | 0 | 4578300% |  | 58.653 | 16.21% | 35.51% | 40.66% |  |  |  | 0.3820171 |  | NEW add. 9 Point sampling | 4577700%
391 | 169.8124 | 38.16043 | 1.402598 |  | 0.981 | 0.4201378 |  | 0.584 |  |  |  | 0 | 2 | 4578200% |  | 57.037 | 16.12% | 28.88% | 27.75% |  |  |  | 0.2450752 |  | NEW add. 9 Point sampling | 4577700%
390 | 106.0671 | 94.21801 | 0.5996189 |  | 0.417 | 0.3093712 |  | 0.428 |  |  |  | 0 | 1 | 4578200% |  | 53.604 | 19.99% | 14.79% | 21.19% |  |  |  | 0.1950578 |  | NEW add. 9 Point sampling | 4577700%
389 | 128.7364 | 49.17214 | 0.3590481 |  | 0.252 | 0.2334755 |  | 0.328 |  |  |  | 0 | 0 | 4578200% |  | 55.118 | 20.12% | 21% | 34.65% |  |  |  | 0.3370442 |  | NEW add. 9 Point sampling | 4577700%
382 | 128.5821 | 89.23848 | 0.5609005 |  | 0.392 | 0.3913885 |  | 0.542 |  |  |  | 0 | 2 | 4577600% |  | 55.752 | 19.2% | 23.61% | 29.87% |  |  |  | 0.2828317 |  | Sampling from 30 points with PSD | 4577400%
381 | 194.523 | 111.2721 | 0.8774673 |  | 0.613 | 0.2493564 |  | 0.347 |  |  |  | 0 | 1 | 4577600% |  | 58.324 | 15.47% | 34.16% | 39.44% |  |  |  | 0.3765664 |  | Sampling from 30 points with PSD | 4577400%
380 | 135.7194 | 138.3739 | 0.2355323 |  | 0.164 | 0.4354461 |  | 0.606 |  |  |  | 0 | 0 | 4577600% |  | 58.807 | 18.32% | 36.14% | 41.23% |  |  |  | 0.4034788 |  | Sampling from 30 points with PSD | 4577400%
379 | 167.1902 | 40.66571 | 0.2998731 |  | 0.212 | 0.3364534 |  | 0.467 |  |  |  | 0 | 2 | 4577500% |  | 57.115 | 14.75% | 29.2% | 32.52% |  |  |  | 0.3151797 |  | Sampling from 30 points with PSD | 4577400%
378 | 102.8123 | 54.07674 | 1.215493 |  | 0.855 | 0.2969592 |  | 0.433 |  |  |  | 0 | 1 | 4577500% |  | 55.09 | 23.49% | 20.89% | 25.05% |  |  |  | 0.2222566 |  | Sampling from 30 points with PSD | 4577400%
377 | 107.1127 | 163.2431 | 1.824022 |  | 1.277 | 0.05158067 |  | 0.078 |  |  |  | 0 | 0 | 4577500% |  | 59.035 | 20.22 | 37.08% | 32.82% |  |  |  | 0.294649 |  | Sampling from 30 points with PSD | 4577400%
373 | 180 | 180 | 0 |  | 0 | 0 |  | 0 |  |  |  | 0 | 1 | 4577100% |  | 56.606 | 14.24% | 27.09% | 25.36% |  |  |  | 0.2536 |  | Screening experiements | -
371 | 180 | 180 | 1 |  | 0.702 | 0.2 |  | 0.278 |  |  |  | 0 | 0 | 4577100% |  | 60.277 | 16.28% | 42.17% | 43.98% |  |  |  | 0.4212745 |  | Screening experiements | -
370 | 180 | 180 | 0 |  | 0 | 0 |  | 0 |  |  |  | 0 | 2 | 4576900% |  | 84.892 | 29.26% | 27.06% | 31.07% |  |  |  | 0.3107 |  | Screening experiements | -
366 | 180 | 180 | 1 |  | 0.699 | 0 |  | 0 |  |  |  | 0 | 1 | 4576400% |  | 91.089 | 25.94% | 44.02% | 47.7% |  |  |  | 0.4611534 |  | Screening experiements | -
362 | 180 | 180 | 0 |  | 0 | 0 |  | 0 |  |  |  | 0 | 0 | 4576300% |  | 83.311 | 22.14% | 22.74% | 26.95% |  |  |  | 0.2695 |  | Screening experiements | -
135.6511 | 180 |  | 0.6644 |  |  | 0.4357 | [12 empty] | 0.495617 | BO sampling from 20 pts using LOI | 07.05.25
152.5555 | 180 |  | 0.4849 |  |  | 0.6255 | [12 empty] | 0.495617 | BO sampling from 20 pts using LOI | 07.05.25
156.5067 | 161.6447 |  | 0.5301 |  |  | 0.1307 | [12 empty] | 0.495617 | BO sampling from 20 pts using LOI | 07.05.25
s