## Sheet1
Temperature | Reaction Time | CaO_w | CaCl2_w | PSD
154.133 | 77.63796 | 0.2784698 | 0.0569576 | 2
128.442 | 66.84539 | 0.4542095 | 0.1415886 | 2
195.551 | 50.80352 | 0.9618564 | 0.3702631 | 3
171.1364 | 88.73836 | 0.4885178 | 0.2856633 | 2
151.575 | 113.1856 | 1.894646 | 0.06787857 | 3
139.3741 | 99.29791 | 0.6762213 | 0.01965514 | 0
175.8789 | 107.8648 | 0.1035829 | 0.2075852 | 2
121.183 | 103.0081 | 0.2346322 | 0.1340637 | 0
149.0866 | 131.9106 | 0.6073535 | 0.2669099 | 1
157.5204 | 57.3688 | 1.30529 | 0.4143337 | 1
165.557 | 38.40084 | 0.7547058 | 0.3264623 | 1
110.532 | 44.3218 | 1.515615 | 0.1783113 | 3
168.3385 | 126.9947 | 0.5489462 | 0.31491 | 2
191.6029 | 93.24607 | 1.791605 | 0.2927005 | 1
145.9029 | 151.5203 | 1.700828 | 0.2350318 | 2
101.7097 | 115.8666 | 0.165545 | 0.1853982 | 1
117.0531 | 82.81737 | 1.428329 | 0.3824263 | 1
115.3455 | 176.7724 | 0.809058 | 0.4002843 | 2
132.8271 | 47.65643 | 0.01402477 | 0.436924 | 3
188.5372 | 122.1158 | 1.563557 | 0.08285454 | 3
142.7899 | 32.50213 | 1.949619 | 0.09677821 | 0
180.9449 | 163.7815 | 0.9245487 | 0.1624036 | 3
108.4563 | 156.6523 | 1.117264 | 0.1096929 | 3
199.6211 | 136.9501 | 1.159353 | 0.4448855 | 0
105.3475 | 62.20512 | 1.627967 | 0.215883 | 1
134.5913 | 174.1237 | 1.223536 | 0.3445443 | 0
184.6327 | 73.85782 | 1.366459 | 0.03963302 | 0
162.7044 | 166.8341 | 1.020837 | 0.2470306 | 0
125.3716 | 149.0969 | 1.837548 | 0.3611123 | 2
178.9333 | 142.9784 | 0.3543916 | 0.01178721 | 1

## Tabelle1 (hidden)
Temperature | Reaction Time | CaO_w | CaO mass per experiment | Actual CaO mass per experiment | CaCl2_w | CaCl2 mass per experiment | Actual CaCl2 mass per experiment | Total Ca | Actual total Ca | Chlorid in product | PSD | Reactor2 | Date | Reactor | Dry weight
107.1127 | 163.2431 | 1.824022 | 1.276092 | 1.277 | 0.05158067 | 0.0714186 | 0.078 | 1.876% | 1.882% | 0.02481% | 0 | 0 | 4577500% | BR300-2
102.8123 | 54.07674 | 1.215493 | 0.850363 | 0.855 | 0.2969592 | 0.4111697 | 0.433 | 1.512% | 1.535% | 0.1377% | 0 | 1 | 4577500% | BR300-3
167.1902 | 40.66571 | 0.2998731 | 0.2097922 | 0.212 | 0.3364534 | 0.4658533 | 0.467 | 0.6363% | 0.6403% | 0.1485% | 0 | 2 | 4577500% | BR300-4
194.523 | 138.3739 | 0.8774673 | 0.613879 |  | 0.2493564 | 0.3452588 |  | 1.127% | 0% | 0% | 0 | 1 | 4577600% | BR300-3
128.5821 | 89.23848 | 0.5609005 | 0.3924078 |  | 0.3913885 | 0.5419165 |  | 0.9523% | 0% | 0% | 0 | 2 | 4577600% | BR300-4
135.7194 | 111.2721 | 0.2355323 | 0.1647791 |  | 0.4354461 | 0.6029187 |  | 0.671% | 0% | 0% | 0 | 0 | 4577600% | BR300-2
151.9145 | 96.91225 | 1.719798 | 1.203177 |  | 0.3280896 | 0.4542729 |  | 2.048% | 0% | 0% | 0 | 1 | 4577700% | BR300-3
192.1794 | 74.26533 | 1.792063 | 1.253733 |  | 0.1255919 | 0.1738945 |  | 1.918% | 0% | 0% | 0 | 2 | 4577700% | BR300-4
159.205 | 170.8418 | 0.6174157 | 0.4319461 |  | 0.06822362 | 0.09446243 |  | 0.6856% | 0% | 0% | 0 | 0 | 4577700% | BR300-2
118.4145 | 178.056 | 0.05635457 | 0.03942584 |  | 0.4173435 | 0.5778538 |  | 0.4737% | 0% | 0% | 3 | 2 |  | BR300-4
123.9876 | 68.50136 | 0.748824 | 0.5238797 |  | 0.01084591 | 0.01501725 |  | 0.7597% | 0% | 0% | 3 | 0 |  | BR300-2
162.2694 | 78.66862 | 1.075182 | 0.7522011 |  | 0.1952579 | 0.2703541 |  | 1.27% | 0% | 0% | 3 | 0 |  | BR300-2
165.0825 | 152.9679 | 1.364113 | 0.9543379 |  | 0.2767056 | 0.3831266 |  | 1.641% | 0% | 0% | 3 | 2 |  | BR300-4
180.339 | 91.36904 | 0.361465 | 0.2528821 |  | 0.2332113 | 0.3229044 |  | 0.5947% | 0% | 0% | 3 | 2 |  | BR300-4
112.023 | 141.8627 | 1.42465 | 0.9966896 |  | 0.3559825 | 0.4928934 |  | 1.781% | 0% | 0% | 3 | 1 |  | BR300-3
148.364 | 59.25035 | 0.1249332 | 0.0874037 |  | 0.1534755 | 0.2125021 |  | 0.2784% | 0% | 0% | 3 | 2 |  | BR300-4
141.355 | 32.47628 | 1.190986 | 0.8332176 |  | 0.2659447 | 0.368227 |  | 1.457% | 0% | 0% | 2 | 0 |  | BR300-2
185.6423 | 36.46075 | 1.525137 | 1.066991 |  | 0.1724159 | 0.2387271 |  | 1.698% | 0% | 0% | 2 | 2 |  | BR300-4
175.0691 | 63.44805 | 0.1625027 | 0.1136874 |  | 0.3052504 | 0.4226497 |  | 0.4678% | 0% | 0% | 2 | 0 |  | BR300-2
198.3633 | 103.3059 | 0.8552892 | 0.5983631 |  | 0.2185555 | 0.302612 |  | 1.074% | 0% | 0% | 2 | 0 |  | BR300-2
138.7185 | 167.1229 | 0.4126245 | 0.2886734 |  | 0.07981835 | 0.1105165 |  | 0.4924% | 0% | 0% | 2 | 1 |  | BR300-3
121.4104 | 48.40911 | 1.922945 | 1.345299 |  | 0.1421053 | 0.196759 |  | 2.065% | 0% | 0% | 2 | 0 |  | BR300-2
188.5112 | 156.4489 | 1.980792 | 1.385769 |  | 0.3708225 | 0.5134408 |  | 2.352% | 0% | 0% | 2 | 0 |  | BR300-2
170.7858 | 108.8205 | 1.568189 | 1.09711 |  | 0.3977596 | 0.550738 |  | 1.966% | 0% | 0% | 1 | 1 |  | BR300-3
105.1187 | 84.20246 | 0.5028353 | 0.3517852 |  | 0.0418738 | 0.05797846 |  | 0.5447% | 0% | 0% | 1 | 1 |  | BR300-3
114.6887 | 117.9354 | 1.317841 | 0.9219661 |  | 0.4515549 | 0.625223 |  | 1.769% | 0% | 0% | 1 | 1 |  | BR300-3
154.7033 | 123.6253 | 1.055881 | 0.7386976 |  | 0.2061976 | 0.2855012 |  | 1.262% | 0% | 0% | 1 | 1 |  | BR300-3
146.2321 | 146.1556 | 1.64087 | 1.147958 |  | 0.02627097 | 0.03637479 |  | 1.667% | 0% | 0% | 1 | 2 |  | BR300-4
131.0195 | 132.8721 | 0.9754854 | 0.6824528 |  | 0.1176949 | 0.1629603 |  | 1.093% | 0% | 0% | 1 | 2 |  | BR300-4
178.4638 | 127.001 | 0.7090117 | 0.4960269 |  | 0.09555782 | 0.1323094 |  | 0.8046% | 0% | 0% | 1 | 1 |  | BR300-3

## Experiments
Reaction # | Temperature [°C] | Reaction Time [min] | CaO_w | CaO mass per experiment | CaO mass [g] | CaO [w%] | CaCl2_w | CaCl2 mass per experiment | CaCl2 mass [g] | CaCl2 [w%] | Total Ca | Actual total Ca [w%] | Chlorid in product [w%] | PSD [µm] | Reactor # | Date of experimentation | Reactor idf. | Dry weight [g] | Moisture after filtration | Reaction yield (mass) w/o correction | Reaction yield (mass) | Reaction yield (LOI) | Yield regression | LOI result | Total mass | Conversion [%] | Comments | Sampling date | Max objective
362 | 180 | 180 | 0 | 0 | 0 | 0 | 0 | 0 | 0 | 0 | 0% | 0% | 0% | 64.72 | 0 | 4576300% | BR300-2 | 83.311 | 22.14% | 22.74% | 22.74% | 26.95% | 0.28665906 | 11.61% | 75 |  | Screening experiements | -
366 | 180 | 180 | 1 | 0.8745041 | 0.875 | 1.000567 | 0 | 0 | 0 | 0 | 1% | 1.001% | 0% | 64.72 | 1 | 4576400% | BR300-3 | 91.089 | 25.94% | 44.02% | 41.94% | 47.7% | 0.46900738 | 18.86% | 75.875 |  | Screening experiements | -
370 | 180 | 180 | 0 | 0 | 0 | 0 | 0 | 0 | 0 | 0 | 0% | 0% | 0% | 64.72 | 2 | 4576900% | BR300-4 | 84.892 | 29.26% | 27.06% | 27.06% | 31.07% | 0.32367714 | 13.15% | 75 |  | Screening experiements | -
371 | 180 | 180 | 1 | 0.6996033 | 0.702 | 1.003426 | 0.2 | 0.27692 | 0.278 | 0.20078 | 1.2% | 1.204% | 0.08842% | 64.72 | 0 | 4577100% | BR300-2 | 60.277 | 16.28% | 42.17% | 39.15% | 43.98% | 0.45315473 | 17.65% | 50.85132 |  | Screening experiements | -
373 | 180 | 180 | 0 | 0 | 0 | 0 | 0 | 0 | 0 | 0 | 0% | 0% | 0% | 64.72 | 1 | 4577100% | BR300-3 | 56.606 | 14.24% | 27.09% | 27.09% | 25.36% | 0.32393421 | 11% | 50 |  | Screening experiements | -
377 | 107.1127 | 163.2431 | 1.824022 | 1.276092 | 1.277 | 1.82532 | 0.05158067 | 0.0714186 | 0.078 | 0.05633396 | 1.876% | 1.882% | 0.02481% | 64.72 | 0 | 4577500% | BR300-2 | 59.035 | 20.22 | 37.08% | 32.38% | 32.82% | 0.40953852 | 13.79% | 51.31889 | 29.45% | Sampling from 30 points with PSD | 4577400%
378 | 102.8123 | 54.07674 | 1.215493 | 0.850363 | 0.855 | 1.222121 | 0.2969592 | 0.4111697 | 0.433 | 0.3127257 | 1.512% | 1.535% | 0.1377% | 64.72 | 1 | 4577500% | BR300-3 | 55.09 | 23.49% | 20.89% | 17.03% | 25.05% | 0.27080641 | 10.88% | 51.08757 | 22.14% | Sampling from 30 points with PSD | 4577400%
379 | 167.1902 | 40.66571 | 0.2998731 | 0.2097922 | 0.212 | 0.3030289 | 0.3364534 | 0.4658533 | 0.467 | 0.3372815 | 0.6363% | 0.6403% | 0.1485% | 64.72 | 2 | 4577500% | BR300-4 | 57.115 | 14.75% | 29.2% | 27.57% | 32.52% | 0.3420148 | 13.68% | 50.46283 | 31.38% | Sampling from 30 points with PSD | 4577400%
380 | 135.7194 | 138.3739 | 0.2355323 | 0.1647791 | 0.164 | 0.2344186 | 0.4354461 | 0.6029187 | 0.606 | 0.4376715 | 0.671% | 0.6721% | 0.1927% | 64.72 | 0 | 4577600% | BR300-2 | 58.807 | 18.32% | 36.14% | 34.42% | 38.36% | 0.40148366 | 15.75% | 50.48949 | 37.22% | Sampling from 30 points with PSD | 4577400%
381 | 194.523 | 111.2721 | 0.8774673 | 0.613879 | 0.613 | 0.8762109 | 0.2493564 | 0.3452588 | 0.347 | 0.2506139 | 1.127% | 1.127% | 0.1104% | 64.72 | 1 | 4577600% | BR300-3 | 58.324 | 15.47% | 34.16% | 31.32% | 38.36% | 0.38451704 | 15.75% | 50.79938 | 36.43% | Sampling from 30 points with PSD | 4577400%
382 | 128.5821 | 89.23848 | 0.5609005 | 0.3924078 | 0.392 | 0.5603176 | 0.3913885 | 0.5419165 | 0.542 | 0.3914488 | 0.9523% | 0.9518% | 0.1724% | 64.72 | 2 | 4577600% | BR300-4 | 55.752 | 19.2% | 23.61% | 21.2% | 26.17% | 0.29411409 | 11.31% | 50.68311 | 24.38% | Sampling from 30 points with PSD | 4577400%
389 | 128.7364 | 49.17214 | 0.3590481 | 0.2511912 | 0.252 | 0.3602041 | 0.2334755 | 0.3232702 | 0.328 | 0.2368915 | 0.5925% | 0.5971% | 0.1043% | 64.72 | 0 | 4578200% | BR300-2 | 55.118 | 20.12% | 21% | 19.49% | 26.28% | 0.271749 | 11.35% | 50.42817 | 25.16% | NEW add. 9 Point sampling | 4577700%
390 | 106.0671 | 94.21801 | 0.5996189 | 0.4194954 | 0.417 | 0.5960521 | 0.3093712 | 0.4283554 | 0.428 | 0.3091145 | 0.909% | 0.9052% | 0.1361% | 64.72 | 1 | 4578200% | BR300-3 | 53.604 | 19.99% | 14.79% | 12.5% | 21.19% | 0.21853551 | 9.358% | 50.64688 | 19.42% | NEW add. 9 Point sampling | 4577700%
391 | 169.8124 | 38.16043 | 1.402598 | 0.9812622 | 0.981 | 1.402223 | 0.4201378 | 0.5817228 | 0.584 | 0.4217825 | 1.823% | 1.824% | 0.1857% | 64.72 | 2 | 4578200% | BR300-4 | 57.037 | 16.12% | 28.88% | 24.29% | 33.93% | 0.33927272 | 14.19% | 51.29467 | 30.7% | NEW add. 9 Point sampling | 4577700%
392 | 186.4778 | 159.2556 | 1.199275 | 0.8390166 | 0.838 | 1.197822 | 0.3928734 | 0.5439726 | 0.545 | 0.3936155 | 1.592% | 1.591% | 0.1733% | 64.72 | 0 | 4578300% | BR300-2 | 58.653 | 16.21% | 35.51% | 31.5% | 39.61% | 0.39608519 | 16.18% | 51.13073 | 36.92% | NEW add. 9 Point sampling | 4577700%
393 | 143.3318 | 176.5183 | 0.8136036 | 0.5691997 | 0.57 | 0.8147475 | 0.2961553 | 0.4100567 | 0.417 | 0.30117 | 1.11% | 1.116% | 0.1326% | 64.72 | 1 | 4578300% | BR300-3 | 61.45 | 16.96% | 46.99% | 44.18% | 49.45% | 0.49445731 | 19.42% | 50.79398 | 47.72% | NEW add. 9 Point sampling | 4577700%
394 | 114.722 | 142.5717 | 1.684566 | 1.178528 | 1.181 | 1.6881 | 0.1873432 | 0.259 | 0.2593954 | 0.1873432 | 1.872% | 1.875% | 0.0825% | 64.72 | 2 | 4578300% | BR300-4 | 56.622 | 19.11% | 27.18% | 22.48% | 32.47% | 0.32470542 | 13.66% | 51.32032 | 29.1% | NEW add. 9 Point sampling | 4577700%
395 | 159.0208 | 74.05634 | 1.838074 | 1.285922 | 1.285 | 1.836755 | 0.0719398 | 0.09960785 | 0.103 | 0.07438971 | 1.91% | 1.911% | 0.03276% | 64.72 | 0 | 4578400% | BR300-2 | 59.585 | 16.08% | 39.34% | 34.56% | 42.89% | 0.42890446 | 17.29% | 51.34032 | 39.73% | NEW add. 9 Point sampling | 4577700%
396 | 153.3317 | 127.2863 | 0.9486358 | 0.6636687 | 0.662 | 0.9462506 | 0.04017909 | 0.05563196 | 0.056 | 0.04044489 | 0.9888% | 0.9867% | 0.01781% | 64.72 | 1 | 4578400% | BR300-3 | 59.574 | 20.57% | 39.29% | 36.82% | 42.85% | 0.42847601 | 17.27% | 50.69208 | 41.22% | NEW add. 9 Point sampling | 4577700% |  | ^^
397 | 194.6584 | 104.7922 | 0.1142086 | 0.07990074 | 0.082 | 0.1172093 | 0.1401636 | 0.1940706 | 0.196 | 0.1415571 | 0.2544% | 0.2588% | 0.06234% | 64.72 | 2 | 4578400% | BR300-4 | 59.65 | 22.53% | 39.6% | 38.94% | 43.11% | 0.4311324 | 17.36% | 50.18727 | 42.69% | NEW add. 9 Point sampling | 4577700%
| 186.1105 | 180 | 0 | 0 | 0.082 | 0.1172093 | 0 | 0 |  | 0 | #REF! | 0.1172% | 0% |  |  |  | BR300-2 |  |  |  | -0.2927% |  | 0.0918 | 0% | 50.082
| 200 | 61.7686 | 0 | 0 | 0.082 | 0.1172093 | 0 | 0 |  | 0 | 0% | 0.1172% | 0% |  |  |  | BR300-2 |  |  |  | -0.2927% |  | 0.0918 | 0% | 50.082
| 116.5007 | 98.98821 | 0.9142778 | 0.6396317 | 0.082 | 0.1172093 | 0.4135228 | 0.5725637 |  | 0 | #REF! | 0.1172% | 0% |  |  |  | BR300-2 |  |  |  | -0.2927% |  | 0.0918 | 0% | #REF!
1.029477
Note on V1: Samuel Krause: We also accounted for the lost Cl- from filtration

## Tabelle2
Component | Total Mass (max) [g] | Total Mass (max w buffer) [g] | mass per experiment | pH of the solution (based only on additives) | mmol/L additive | % chlorid in product | Ca w% feedstock
Ca(OH)2 | 84.30204 | 92.73224 | 1.686041 | 13.04 | 182.0472 | 0% | 1.824%
CaCl2 | 31.44016 | 34.58417 | 0.6288032 | 6.89 | 45.32568 | 0.2% | 0.4541%
CaCO3 | 113.8787 | 125.2666 | 2.277574 | 11.07 | 182.0472 | 0% | 1.824%
NaCl | 33.11198 | 36.42318 | 0.6622396 | 6.94 | 90.65136 | 0.2% | 0%
NaOH | 249.9813 | 274.9794 | 4.999626125 | 13.75 | 1000 | 0% | 0%
NaHCO3 | 525.0426 | 577.5468 | 10.50085 | 7.64 | 1000 | 0% | 0%
CaSO4(2(H2O) | 195.895 | 215.4845 | 3.9179 |  | 182.0472 | 0% | 1.824%
CaO | 63.80458 | 70.18503 | 1.276092 |  | 182.0472 | 0% | 1.824%
Parameters | Value | Comment
Mass of slag | 50
# of Experiements | 50 | 25 LHS, 25 BO | [5 empty] | #REF!
W% | 1.824022 | gCa/gFeedstock | [5 empty] | #REF!
Molar | 1 | [6 empty] | #REF!
Water mass | 125 | g | [5 empty] | #REF!
S/L ratio | 0.4 | [6 empty] | #REF!
Buffer | 1.1 | x times the amount
water density | 0.9998395 | g/ml
Chlorid Threshold (product) | 0.2 | % in Final Product
Remaining Moisture filter cake | 27.55% | % with buffer (5%)
Average mass gain | 10.67% | %
Chlorid Threshold (feedstock) | 0.8034657 | %
CO intake max | 48.73%
Component | Molar Mass [g/mol ]
Ca(OH)2 | 74.09248 |  |  |  |  | 1.098104
CaCl2 | 110.984
CaCO3 | 100.0872
NaCl | 58.442769
NaOH | 39.997009
NaHCO3 | 84.006809
CaSO4(2(H2O) | 172.17076
CaO | 56.0774
Ca | 40.078
Cl | 35.453
Na | 22.989769
O | 15.9994
H | 1.00784
C | 12.011
S | 32.065
CO2 | 44.0098
gCO2/gCaO | 0.7848046
gCO2/gCaCl2 | 0.3965418
gCl/gCaCl2 | 0.6388849

## Bounds
Parameter | min | max
Temperature [°C] | 100 | 200
Reaction time [min] | 30 | 180
CaO [w%] | 0 | 2
CaCl2 [w%] | 0 | 0.45414